## Rebar Sizes (Pakistan)
Reinforcement Bars (Rebar) Available in Pakistan — Size Reference Table
Standard deformed (ribbed) metric bar sizes commonly rolled by Pakistani steel mills (e.g. Amreli, Agha, Mughal, Ittefaq, Pakistan Steel) — Grade 60 / Grade 460, per ASTM A615 / BS 4449 equivalent metric range.
Bar Designation (mm) | US Customary Bar No. (approx.) | Nominal Diameter (mm) | Nominal Diameter (m) | Nominal Diameter (in) | Nominal Diameter (ft) | Cross-Sectional Area (mm²) | Cross-Sectional Area (m²) | Cross-Sectional Area (in²) | Cross-Sectional Area (ft²) | Unit Weight (kg/m) | Unit Weight (lb/ft) | Perimeter (mm) | Common Use
6 | #2 (approx.) | 6 | 0.006 | 0.2362205 | 0.01968504 | 28.27433 | 2.827433e-05 | 0.04382531 | 0.0003043424 | 0.2222222 | 0.1493264 | 18.84956 | Stirrups / ties / links, light mesh
8 | #3 (approx.) | 8 | 0.008 | 0.3149606 | 0.02624672 | 50.26548 | 5.026548e-05 | 0.07791165 | 0.0005410532 | 0.3950617 | 0.2654692 | 25.13274 | Stirrups / ties, slab distribution steel
10 | #3 | 10 | 0.01 | 0.3937008 | 0.0328084 | 78.53982 | 7.853982e-05 | 0.121737 | 0.0008453955 | 0.617284 | 0.4147957 | 31.41593 | Slab main steel, stirrups, distribution bars
12 | #4 | 12 | 0.012 | 0.4724409 | 0.03937008 | 113.0973 | 0.0001130973 | 0.1753012 | 0.00121737 | 0.8888889 | 0.5973058 | 37.69911 | Slab reinforcement, column ties, light beams
16 | #5 | 16 | 0.016 | 0.6299213 | 0.05249344 | 201.0619 | 0.0002010619 | 0.3116466 | 0.002164213 | 1.580247 | 1.061877 | 50.26548 | Beam main steel, column longitudinal bars
20 | #6 | 20 | 0.02 | 0.7874016 | 0.0656168 | 314.1593 | 0.0003141593 | 0.4869478 | 0.003381582 | 2.469136 | 1.659183 | 62.83185 | Column & beam main reinforcement
22 | #7 | 22 | 0.022 | 0.8661417 | 0.07217848 | 380.1327 | 0.0003801327 | 0.5892069 | 0.004091714 | 2.987654 | 2.007611 | 69.11504 | Heavy beams and columns
25 | #8 | 25 | 0.025 | 0.984252 | 0.082021 | 490.8739 | 0.0004908739 | 0.760856 | 0.005283722 | 3.858025 | 2.592473 | 78.53982 | Columns, footings, heavy structural members
28 | #9 | 28 | 0.028 | 1.102362 | 0.09186352 | 615.7522 | 0.0006157522 | 0.9544178 | 0.006627901 | 4.839506 | 3.251998 | 87.96459 | Foundations, high-rise columns
32 | #10 | 32 | 0.032 | 1.259843 | 0.1049869 | 804.2477 | 0.0008042477 | 1.246586 | 0.00865685 | 6.320988 | 4.247508 | 100.531 | Raft foundations, heavy columns, piers
36 | #11 | 36 | 0.036 | 1.417323 | 0.1181102 | 1017.876 | 0.001017876 | 1.577711 | 0.01095633 | 8 | 5.375752 | 113.0973 | Bridges, high-load foundations
40 | #12 (approx.) | 40 | 0.04 | 1.574803 | 0.1312336 | 1256.637 | 0.001256637 | 1.947791 | 0.01352633 | 9.876543 | 6.636731 | 125.6637 | Bridges, dams, mass foundations
Notes & Assumptions:
1. Bar Designation (mm) = nominal metric diameter as sold in the Pakistani market (blue cells, column A) — this is the only hardcoded input; all other columns are formulas.
2. Cross-sectional Area = π·d²/4, computed from nominal diameter (standard formula for round deformed bars).
3. Unit Weight (kg/m) uses the standard steel-rebar approximation d²/162 (d in mm), based on steel density ≈ 7850 kg/m³ — widely used by mills including in Pakistan.
4. 'US Customary Bar No.' is an approximate nearest match to ASTM #3–#11 sizes for reference only; Pakistani mills sell by metric mm designation, not US bar numbers.
5. Common bar sizes actually stocked vary by mill and city; 10-40mm covers the range typically available from major Pakistani producers (Amreli Steel, Agha Steel, Mughal Steel, Ittefaq, International Steels, Pakistan Steel Mills).
6. Source: standard reinforcement bar engineering references (ASTM A615 / BS 4449 metric series) — verify exact stock sizes with your local supplier before procurement, as availability differs by mill and region.