## Steel
name | youngsModulus (Pa) | poissonsRatio | thermalExpansionCoeff (1/°C) | density (kg/m³) | dampingRatio | yieldStress (Pa) | ultimateStress (Pa)
A36 | 199948040000 | 0.3 | 1.17e-05 | 7850 | 0.02 | 248211360 | 399896080
A53GrB | 199948040000 | 0.3 | 1.17e-05 | 7850 | 0.02 | 241316600 | 413685600
A500GrB_Rect | 199948040000 | 0.3 | 1.17e-05 | 7850 | 0.02 | 317158960 | 399896080
A500GrB_Cir | 199948040000 | 0.3 | 1.17e-05 | 7850 | 0.02 | 289579920 | 399896080
A572Gr50 | 199948040000 | 0.3 | 1.17e-05 | 7850 | 0.02 | 344738000 | 448159400
A913Gr50 | 199948040000 | 0.3 | 1.17e-05 | 7850 | 0.02 | 344738000 | 448159400
A992Fy50 | 199948040000 | 0.3 | 1.17e-05 | 7850 | 0.02 | 344738000 | 448159400
Grade40 | 199948040000 | 0.3 | 1.17e-05 | 7850 | 0.02 | 275790400 | 413685600
Grade60 | 199948040000 | 0.3 | 1.17e-05 | 7850 | 0.02 | 413685600 | 620528400
A615Gr75 | 199948040000 | 0.3 | 1.17e-05 | 7850 | 0.02 | 517107000 | 689476000
A706Gr60 | 199948040000 | 0.3 | 1.17e-05 | 7850 | 0.02 | 413685600 | 551580800
A416Gr250 | 196500660000 | 0.3 | 1.17e-05 | 7850 | 0.02 | 1551321000 | 1723690000
A416Gr270 | 196500660000 | 0.3 | 1.17e-05 | 7850 | 0.02 | 1675426680 | 1861585200